## metadata-core
Core | - | 20250817-PS149_41-1-SI_corer_9cm-017-SYI-T
Date |  | 2025-08-17 | UTC
Time |  | 8:50 | UTC
Note | - | cut on site
THICKNESS
Ice thickness | m | 1.58 | measured with ice thickness gauge
Draft | m | 1.4 | measured with ice thickness gauge
Freeboard | m
Core length | m | 1.55 | measured as total length of ice core
INSTRUMENTS: brand, type, accuracy, diameter
corer |  | 9 cm Kovacs
| T-probe | Testo (NPI)
| Salinity probe | Cond 3110 S/N 11440477; the same as the one used for other SALO18 cores of the PS149.

## metadata-coring
ice core logging | version | 1.2M
sampling
expedition / project |  | CONTRATS-PS_149
site |  | Coring site SYI ice, level ice between the two melt ponds
Position
|  | Start |  |  | End
|  | Degrees | Minutes | Seconds | Degrees | Minutes | Seconds
Latitude | N | 82 | 58.1097
Longitude | E | -12 | 48.7418 |  |  |  |  | mark start 348 | forgot to mark the end | longitude west!
date and time
|  | Start | End
date | YYYY-MM-DD | 2025-08-17 | 2025-08-17
time | hh:mm | 8:50 | 11:19
timezone | UTC based | UTC | UTC
ice geometry
Snow depth | m | 0.02 | 0.03 | 0.02 | 0.03
Average freeboard | m |  | Computed from core data of the events
Average ice thickness | m |  | Computed from core data of the events
water depth | m
age | - | SY (second year)
topography | - | Level
environment | - | Drifting
surface conditions | - | Bare ice, warm, with melt ponds
ice temperature
air temperature | °C | 0.3 | 1 m above snow or ice surface
snow surface temperature | °C | 0.1 | at snow surface
snow/ice temperature | °C | -0.1 | at ice surface
water temperature | °C | -1.4 | From FS Polarstern |  | -1.2 | borehole
Sampling event
sampling station |  | PS149-3c
associated cores (1 by cell) |  | 20250817-PS149_41-1-SI_corer_9cm-016-SYI-SALO18 | 20250817-PS149_41-1-SI_corer_9cm-017-SYI-T | 20250817-PS149_41-1-SI_corer_9cm-018-SYI-REP | 20250817-PS149_41-1-SI_corer_9cm-019-SYI-RHO |  | all ECO and BGC cores
observers (1 by cell) |  | Dmitry Divine | Emiliano Cimoli | Lena Eggers | David Clemens-Sewall
procedure
Weather informaiton
wind speed |  | 7 | m/s
wind orientation |  |  | degree
cloud cover |  | 8/8 sky completely covered | /8
PAR readings |  | N/A | incoming
PAR readings |  | N/A | transmitted
General comment
Ice Station 3c (event 41-1), coring on the main coring site. The ice floe is a SYI or older, typical thickness 1.8 m and even thicker on the first visit. Coring site on level ice some 80 m away of the ship and a few meters away of the second coring spot; direction off the ship/main road. Thickness of the ice is about 1.5-1.6 m. Snow/scatter on surface some 2-3 cm thick. Surface is dry and frozen again after the night. The ponds that were expanding on second visit are now drained. Snow/scatter on surface some 2-3 cm thick. Surface is dry and frozen again after the night. The ponds that were expanding on the second visit are now drained. Only older ponds from the prevous summer(s) stays.

## SALO18
REFERENCE | zero vertical | ice surface |  | direction | down
depth 1 | depth 2 | depth center | field | salinity | conductivity | conductivity | specific conductance | d18O | d18O | dD | dD | density | comment
value | value | value | sample ID | value | value | sample temp |  | sample ID | value | sample ID | value | value
m | m | m | - | ‰ | mS/cm | ˚C | mS/cm | - | ‰ | - | ‰ | kg/m3

## TEMP
REFERENCE | zero vertical | ice surface | direction | down
depth center | temperature | comment
m | ˚C | -
0 | -0.1
0.025 | -0.1
0.1 | -0.2
0.2 | -0.1
0.3 | -0.1
0.4 | -0.3
0.5 | -0.3
0.6 | -0.5
0.7 | -0.6
0.8 | -0.7
0.9 | -0.7
1 | -0.7
1.1 | -0.7
1.2 | -0.8
1.3 | -0.8
1.4 | -1.1
1.5 | -1.1
1.53 | -1.3

## TEX
REFERENCE | zero vertical | ice surface | direction | down
depth 1 | depth 2 | mid depth | description |  | comment
m | m | m | - |  | -
0 | 0.95 |  |  |  | section 1
0.95 | 1.55 |  |  |  | section 2
| 0.19 |  | break

## Density-volume
REFERENCE | zero vertical | ice surface | direction | down
depth 1 | depth 2 | depth center | Field sample ID | weight | thickness # 1 | thickness # 2 | thickness # 3 | thickness # 4 | mean thickness | density | comments
m | m | m |  | kg | m | m | m | m | m | kg / m3 | -

## Density-densimetry
REFERENCE | zero vertical | ice surface | direction | down
depth 1 | depth 2 | depth center | field sample ID | weight (air) | weight (liquid) | density | comments
m | m | m |  | g | g | g / cm3 | -

## ECO
REFERENCE | zero vertical | ice surface | direction | down
depth 1 | depth 2 | Field sample ID | total volume | added seawater volume | Nutrient |  | Chl-A |  | Phaeo |  | POC |  | PON |  | Part. Abs. |  | HPLC |  | BSi |  | Ice algeae |  | DOC/TDN |  | Fl. Ex. Spectra |  | MAA |  | Melting vessel |  | comment
value | value | value | value | value | Sample ID | Value | Sample ID | value | sample ID | value | sample ID | value | sample ID | value | sample ID | value | sample ID | value | sample ID | value | sample ID | value | sample ID | value | sample ID | value | sample ID | value | sample ID | value
m | m | m | L | L | - |  | - | ug/l | - | ug/l |  | # | # |  | # |  | # |  | # |  | # |  | # |  | # |  |  | # |  | #

## seawater
REFERENCE | zero vertical | ice surface |  | direction | down
depth 1 | depth 2 | depth center | field | salinity | conductivity | conductivity | specific conductance | d18O | d18O | dD | dD | comment
value | value | value | sample ID | value | value | sample temperature |  | sample ID | value | sample ID | value | value
m | m | m | - | ‰ | mS/cm | ˚C | mS/cm | - | ‰ | - | ‰ | -

## snow
depth 1 | depth 2 |  | salinity | conductivity | conductivity | specific conductance | d18O |  | dD |  |  | comment | Temperature |  | Nutrient |  | depth 1 | depth 2 |  | Snow Micropen (SMP) |  | Snow water equivalent
value | value | Field Sample ID | value | value | sample temperature |  | sample ID | value | sample ID | value | snow weight | density | depth | temperature | Sample ID | Value | value | value | Field Sample ID | Reading | Action | SWE | Snow depth
m | m |  | ‰ | uS/cm | ˚C | mS/cm | - | ‰ | - | ‰ | g | g/cm3 | m | °C | - |  | m | m |  |  |  | ml | m

## sediment
REFERENCE | zero vertical | ice surface | direction | down
depth 1 | depth 2 | depth center | salinity | total volume | sediment mass | particulate mas | comment
value | value | value | value | value | value | value | -
m | m | m | ‰ | l | g | g | -

## CT
REFERENCE | zero vertical | ice surface | direction | down
depth 1 | depth 2 | depth center | cup ID | bucket tar | sample mass + tar | sample mass | ice mass | brine mass | ice | ice | ice | ice | ice | brine | brine | brine | brine | brine
value | value | value | value | value | value | value | value | value | sample ID | salinity value | conductivity value | conductivity temperature | specific conductance | sample ID | salinity | conductivity value | conductivity temperature | specific conductance | comments
m | m | m | - | kg | kg | kg | kg | kg | - | ‰ | mS/cm | ˚C | mS/cm | - | ‰ | mS/cm | ˚C | mS/cm

## lists
Time zones | Surface condition | Ice Age | Ice topography | Ice environment | Ice texture | Snow hardness | Snow type | Location |  |  |  | Cloud cover
UTC-12 | Dry snow | Nilas | Level | Landfast floating | break | Fist | I-A | General location |  | Sea/Ocean/Fjord |  | 0 - no cloud
UTC-11 | Wet snow | Young ice | Rafted Pancake | Landfast grounded | *textures | 4 fingers | I-B | BRW | Barrow | CS | Chukchi Sea | 1/8 or less
UTC-10 | Melting snow | FY (first year) | Cemented Pancake | Landfast | Granular | 3 fingers | II-A-1 |  |  | BS | Beaufort Sea | 2/8
UTC-9 (AKST) | Melting snow | SY (second year) | Finger rafting | Drifting | Columnar | 2 fingers | II-A-2 | SVL | Svalbard |  |  | 3/8
UTC-8 (AKDT) | Flooded | MY (multi year) | Ridged, new, unconsolidated | Bottomfast | Snow ice | 1 finger | II-B-1 | RES | Resolute Bay |  |  | 4/8
UTC-7 | Bare ice, warm, few or no melt ponds |  | Ridged, new filled or covered with snow |  | Skeletal layer | Pencil | II-B-2 |  |  |  |  | 5/8
UTC-6 | Bare ice, warm, with melt ponds |  | Ridged, consolidated |  | * layers | Knife | III-A-1 |  |  |  |  | 6/8
UTC-5 | Bare ice, warm, partially refrozen melt ponds |  | Ridged, old consolidated weathered |  | Milky | Ice | III-A-2 |  |  |  |  | 7/8
UTC-4 | Bare ice, frozen, few or no melt ponds |  | Ridged, hummocked |  | Clear |  | III-A-3 |  |  |  |  | 8/8 sky completely covered
UTC-3 | Bare ice, frozen, with melt ponds |  |  |  | Opaque layer |  | IV-A |  |  |  |  | 9 sky obscured by fog, snow or precipitation
UTC-2 | Bare ice, frozen, partially refrozen melt ponds |  |  |  | Bubble-free |  | IV-B |  |  |  |  | cloud cover indescrnible
UTC-1 | New (summer/autumn) snow, warm, few or no melt ponds |  |  |  | * inclusions |  | Glacier Ice
UTC | New (summer/autumn) snow, warm, with melt ponds |  |  |  | Sediment
UTC+1 (Norwegian SDT) | New (summer/autumn) snow, warm, partially refrozen melt ponds |  |  |  | Bubble
UTC+2 (Norwegian DST) | New (summer/autumn) snow, frozen, few or no melt ponds |  |  |  | Brine cluster
UTC+3 | New (summer/autumn) snow, frozen, with melt ponds |  |  |  | Bubbles, large
UTC+4 | New (summer/autumn) snow, frozen, partially refrozen melt ponds |  |  |  | * transition
UTC+5 | Frost flowers |  |  |  | MY/FY
UTC+6 | Superimposed ice
UTC+7 | Snow ice
UTC+8
UTC+9
UTC+10
UTC+11
UTC+12